## Creep Data
Filename | creep_recovery_sample.tri
Instrument serial number | 5401234567
Instrument name | Discovery HR-2
operator | Test Operator
rundate | 2024-01-16
Sample name | PDMS Creep Sample
Geometry name | 40 mm parallel plate
Geometry type | Parallel plate
Gap | 1000 um
Temperature | 25 °C
Number of points | 8
Time | Shear Stress | Shear Strain | Compliance | Step
s | Pa |  | 1/Pa
0.1 | 100 | 0.0001099007 | 1.099007e-06 | 1
0.5 | 100 | 0.0001475813 | 1.475813e-06 | 1
1 | 100 | 0.0001906346 | 1.906346e-06 | 1
2 | 100 | 0.00026484 | 2.6484e-06 | 1
5 | 100 | 0.0004160603 | 4.160603e-06 | 1
10 | 100 | 0.0005323324 | 5.323324e-06 | 1
20 | 100 | 0.0005908422 | 5.908422e-06 | 1
50 | 100 | 0.0005999773 | 5.999773e-06 | 1

## Recovery Data
Filename | creep_recovery_sample.tri
Instrument serial number | 5401234567
Instrument name | Discovery HR-2
operator | Test Operator
rundate | 2024-01-16
Sample name | PDMS Creep Sample
Geometry name | 40 mm parallel plate
Geometry type | Parallel plate
Gap | 1000 um
Temperature | 25 °C
Number of points | 8
Time | Shear Stress | Shear Strain | Compliance | Step
s | Pa |  | 1/Pa
50.1 | 0 | 0.0005900771 | 5.900771e-06 | 2
50.5 | 0 | 0.0005523982 | 5.523982e-06 | 2
51 | 0 | 0.0005093468 | 5.093468e-06 | 2
52 | 0 | 0.0004351448 | 4.351448e-06 | 2
55 | 0 | 0.0002839314 | 2.839314e-06 | 2
60 | 0 | 0.0001676646 | 1.676646e-06 | 2
70 | 0 | 0.0001091574 | 1.091574e-06 | 2
100 | 0 | 0.0001000227 | 1.000227e-06 | 2